## PLI Dry Adhesions
Dry Ahesions (PLI) | Cold Rolled Steel | Galvanized Metal | Stainless Steel | Aluminum | Galvalum | Hot Rolled Steel | Average of all Substrates
Lock Down | 1.629 | 5.46654 | 10.2419 | 2.92448 | 2.1847 | 0.57858 | 3.837533
Primer 302 LV | 29.6876 | 29.2307 | 21.3004 | 29.5692 | 32.9984 | 23.1867 | 27.66217
Unitile Sealer HS | 23.2745 | 8.98784 | 4.3073 | 19.4601 | 15.2625 | 24.8914 | 16.03061
Acrylex400 | 12.8988 | 2.37595 | 2.83397 | 0.7955 | 1.02815 | 10.4433 | 5.062612
Elastuff Holding Primer | 15.1023 | 0.5898 | 3.28215 | 11.095 | 1.04401 | 7.81088 | 6.487357
Prime Tek 11 | 5.70535 | 8.44855 | 6.18471 | 6.34599 | 5.89708 | 8.56423 | 6.857652
VBA | 0.7371 | 1.10861 | 0.36898 | 0.3328 | 1.40813 | 1.74863 | 0.9507083
Elastuff 302 | 14.2063 | 14.6362 | 16.1556 | 10.6081 | 14.8518 | 14.906 | 14.22733
Average of all Primers | 12.90511875 | 8.85552375 | 8.08437625 | 10.14139625 | 9.33434625 | 11.516215 | 10.1395

## Wet Adhesions PLI
Wet Ahesions (PLI) | Cold Rolled Steel | Galvanized Metal | Stainless Steel | Aluminum | Galvalum | Hot Rolled Steel | Average of all Substrates
Lock Down | 1.03141 | 4.57014 | 1.46522 | 4.59931 | 2.87272 | 0.64861 | 2.531235
Primer 302 LV | 22.0742 | 16.935 | 1.26755 | 16.9469 | 10.2289 | 19.0575 | 14.41834
Unitile Sealer HS | 7.3088 | 2.30025 | 0.80524 | 7.12277 | 5.19967 | 10.6553 | 5.565338
Acrylex400 | 1.33723 | 3.90307 | 0 | 2.565125 | 2.159225 | 1.71429 | 1.94649
Elastuff Holding Primer | 10.73685 | 0 | 0 | 0 | 0 | 7.65389 | 3.065123
Prime Tek 11 | 1.71443 | 4.19445 | 2.73612 | 2.22923 | 3.92471 | 3.065555 | 2.977416
VBA | 0.89888 | 0.69166 | 0.52575 | 0 | 0.89002 | 2.69764 | 0.9506583
Elastuff 302 | 13.0551 | 15.4083 | 9.49888 | 4.06129 | 14.8319 | 13.469 | 11.720745
Average of all Primers | 7.2696125 | 6.00035875 | 2.037345 | 4.690578125 | 5.013393125 | 7.370223125 | 5.396918

## Cross Hatch Adhesion
Primers | Hot Rolled Steel |  |  | Cold Rolled Steel |  |  | Aluminum |  |  | Galvalum |  |  | Stainless Steel |  |  | Galvinized Metal
| 1 | 2 | 3 | 1 | 2 | 3 | 1 | 2 | 3 | 1 | 2 | 3 | 1 | 2 | 3 | 1 | 2 | 3
Lock Down Cross Hatch Adhesion | 5 | 5 | 5 | 5 | 5 | 5 | 5 | 5 | 5 | 5 | 5 | 5 | 5 | 5 | 5 | 5 | 5 | 5
Primer 302 LV Cross Hatch Adhesion | 5 | 5 | 5 | 5 | 5 | 5 | 3 | 3 | 2 | 3 | 5 | 5 | 5 | 5 | 3 | 4 | 5 | 5
Unitile Sealer HS Cross Hatch Adhesion | 5 | 5 | 5 | 5 | 5 | 5 | 5 | 5 | 5 | 5 | 5 | 5 | 2 | 5 | 5 | 2 | 2 | 5
Unitile Sealer Cross Hatch Adhesion | 5 | 5 | 5 | 5 | 5 | 5 | 5 | 2 | 1 | 0 | 0 | 1 | 0 | 0 | 0 | 1 | 0 | 1
VBA Cross Hatch Adhesion | 5 | 5 | 5 | 5 | 5 | 5 | 5 | 5 | 5 | 5 | 5 | 5 | 5 | 5 | 5 | 5 | 5 | 5

## Blistering Field Test
Primers | Hot Rolled Steel | Cold Rolled Steel | Aluminum | Galvalum | Stainless Steel | Galvinized Metal
Lock Down | 5 | 5 | 8 | 8 | 8 | 4
| D | D | M | D | MD | M
Primer 302 LV | 5 | 4 | 9 | 9 | 10 | 10
| M | M | F | F | F | F
Unitile Sealer HS | 5 | 5 | 10 | 10 | 10 | 10
| MD | MD | F | F | F | F
Unitile Sealer | 5 | 5 | 10 | 10 | 10 | 6
| MD | MD | F | F | F | F
VBA | 5 | 5 | 10 | 5 | 9 | 8
| D | D | F | F | F | F
Elastuff 302 | 5 | 5 | 10 | 10 | 10 | 10
| M | M | F | F | F | F
Elastuff Holding Primer | 5 | 5 | 7 | 8 | 8 | 5
| D | D | M | M | M | M
Acrylex 400 | 5 | 5 | 8 | 7 | 8 | 8
| D | D | F | F | F | M
Uniseal 05 | 0 | 0 | 8 |  | 8
| D | D | F |  | F
Uniseal 07 | 0 | 0 | 8 |  | 8
| D | D | F |  | F
Prime Tek 11 | 5 | 5 | 10 | 4 | 10 | 8
| D | D | F | M | F | M
Gaco 5320 | 5 | 5 | 10 |  | 10
| F | MD | F |  | F
Elastuff Metal Conditioner | 0 | 0 | 0 | 0 | 6 | 0
| D | D | D | D | D | D
Size of Bisters |  | Frequency
10-9 | Very Small | Dense = D
8-7 | Small | Medium Dense = MD
6-5 | Medium | Medium = M
4-3 | Medium Large | Few = F
2-1 | Large
0 | Extra Large